## ACTIVE
MFC Lockheed Martin Approval Code (LMAC) Sheet
This is a "REFERENCE ONLY" document that provides Missiles and Fire Control specific Procure to Pay (P2P) Special Process Specification Approval Codes. Search this tab using the numeric specification number using the filter (▼) under the 'Description' column to find the associated P2P Approval code. Example '5541' for MIL-DTL-5541. Once you have determined the P2P Approval Code, you can view the approved suppliers in P2P by accessing your Current Approvals Tab.
Click Here to review MFC Procurement Quality Assurance
For information concerning MFC's acceptance of Nadcap accreditations, see LM MFC's Nadcap Special Process Translation Sheet
Click Here to Download NADCAP Translation Sheet
Contact Buyer/Quality representative to confirm when specification(s) is/are not found within LMAC.
Revised Date: November 20, 2024
P2P Approval Code | Description | Comments/ Mandatory Flowdowns
CHAC850871 | 13085087 - BLACK ANODIC SPECIAL PURPOSE COATING OF ALUMINUM, TYPE I
CHAC850872 | 13085087 - BLACK ANODIC SPECIAL PURPOSE COATING OF ALUMINUM, TYPE II
WLAA085096 | 13085096 - PROCESS SPECIFICATION, LASER WELDING CORROSION RESISTANT STEEL AND NICKEL BASED ALLOYS
WLAA400914 | 77400914 - LASER WELDING OF CORROSION RESISTANT STEEL - PROCESS SPECIFICATION
CHAA782151 | 78002151 - POWDER COATING, APP ONLY - INCL OF SURFACE PREP, APPL METHODS, & CURE METHODS ONLY
CHAA790200 | 79P020000 - CLEANING & ANODIZING OF BERYLLIUM PARTS
CHAA792007 | 79P020007 - APPLICATION OF PRIMER AND TOPCOAT | Must include MIL-DTL-53072 (CHXD530720) & TT-C-490 (Approval Codes varies). Specification and Checklist require supplier to have an NDA/PIA on file.
CHAA792011 | 79P020011 - POWDER COATING PROCESS SPEC | Specification and Checklist require supplier to have an NDA/PIA on file.
CHAA792013 | 79P020013 - PVD COATING OF CHROMIUM NITRIDE
NRAA792022 | 79P020022 COMPUTED RADIOGRAPHY (FOR ORLANDO HERITAGE MFC ONLY) | Must include NAS 410 (SQXF410000) **IMPORTANT** If the supplier is being audited for the first time for 79P020022 and a previous NAS 410 audit was performed, a new instance of NAS 410 survey needs to be performed because additional training for the suppliers radiographers is needed to comply with this spec. This will include modifications to the procedures, records that will need to be reviewed for compliance relative to the increased in training, test results, and of course the technical review of the process.
CHAA794305 | 79P050000 CODE 4305 - ELECTRONICALLY CONDUCTIVE COPPER COATING
HTZS719900 | AMS-H-7199 - HEAT TREAT OF BERRYLIUM COPPER ALLOYS
CHZS240300 | AMS 2403 NICKEL PLATING, GENERAL | Must include AMS 2750 (HTZS275000), AMS 2759/9 (HTZS275909) and ASTM B117 (SQZBB11700)
CHZS240400 | AMS 2404 - ELECTROLESS NICKEL-PLATING | The 4 classes of AMS 2404 were separated in P2P for suppliers who may be approved to certain classes. The overall code (THIS CODE) still represents approval for all 4 classes. Must use codes separated by class. Not the overall code. Must include AMS 2750 (HTZS275000), AMS 2759/9 (HTZS275909) and ASTM B117 (SQZBB11700)
CHZS240401 | AMS 2404 - ELECTROLESS NICKEL-PLATING CLASS 1 | The 4 classes of AMS 2404 were separated in P2P for suppliers who may be approved to certain classes. The overall code still represents approval for all 4 classes. Must use codes separated by class. Not overall code Must include AMS 2750 (HTZS275000), AMS 2759/9 (HTZS275909) and ASTM B117 (SQZBB11700)
CHZS240402 | AMS 2404 - ELECTROLESS NICKEL-PLATING CLASS 2 | The 4 classes of AMS 2404 were separated in P2P for suppliers who may be approved to certain classes. The overall code still represents approval for all 4 classes. Must use codes separated by class. Not overall code Must include AMS 2750 (HTZS275000), AMS 2759/9 (HTZS275909) and ASTM B117 (SQZBB11700)
CHZS240403 | AMS 2404 - ELECTROLESS NICKEL-PLATING CLASS 3 | The 4 classes of AMS 2404 were separated in P2P for suppliers who may be approved to certain classes. The overall code still represents approval for all 4 classes. Must use codes separated by class. Not overall code Must include AMS 2750 (HTZS275000), AMS 2759/9 (HTZS275909) and ASTM B117 (SQZBB11700)
CHZS240404 | AMS 2404 - ELECTROLESS NICKEL-PLATING CLASS 4 | The 4 classes of AMS 2404 were separated in P2P for suppliers who may be approved to certain classes. The overall code still represents approval for all 4 classes. Must use codes separated by class. Not overall code Must include AMS 2750 (HTZS275000), AMS 2759/9 (HTZS275909) and ASTM B117 (SQZBB11700)
CHZS240405 | AMS 2404 - ELECTROLESS NICKEL-PLATING - NON FERROUS METALS | The 4 classes of AMS 2404 were separated in P2P for suppliers who may be approved to certain classes. The overall code still represents approval for all 4 classes. Must use codes separated by class. Not overall code Must include AMS 2750 (HTZS275000), AMS 2759/9 (HTZS275909) and ASTM B117 (SQZBB11700)
CHZS240406 | AMS 2404 - ELECTROLESS NICKEL-PLATING CLASS 1 - NON FERROUS METALS | The 4 classes of AMS 2404 were separated in P2P for suppliers who may be approved to certain classes. The overall code still represents approval for all 4 classes. Must use codes separated by class. Not overall code Must include AMS 2750 (HTZS275000), AMS 2759/9 (HTZS275909) and ASTM B117 (SQZBB11700)
CHZS240407 | AMS 2404 - ELECTROLESS NICKEL-PLATING CLASS 2 - NON FERROUS METALS | The 4 classes of AMS 2404 were separated in P2P for suppliers who may be approved to certain classes. The overall code still represents approval for all 4 classes. Must use codes separated by class. Not overall code Must include AMS 2750 (HTZS275000), AMS 2759/9 (HTZS275909) and ASTM B117 (SQZBB11700)
CHZS240408 | AMS 2404 - ELECTROLESS NICKEL-PLATING CLASS 3 - NON FERROUS METALS | The 4 classes of AMS 2404 were separated in P2P for suppliers who may be approved to certain classes. The overall code still represents approval for all 4 classes. Must use codes separated by class. Not overall code Must include AMS 2750 (HTZS275000), AMS 2759/9 (HTZS275909) and ASTM B117 (SQZBB11700)
CHZS240409 | AMS 2404 - ELECTROLESS NICKEL-PLATING CLASS 4 - NON FERROUS METALS | The 4 classes of AMS 2404 were separated in P2P for suppliers who may be approved to certain classes. The overall code still represents approval for all 4 classes. Must use codes separated by class. Not overall code Must include AMS 2750 (HTZS275000), AMS 2759/9 (HTZS275909) and ASTM B117 (SQZBB11700)
CHZS241000 | AMS 2410 SILVER PLATE NICK STRIKE,HI BAKE
CHZS241100 | AMS 2411 SILVER PLATING FOR HIGH TEMPERATURE APPLICATIONS | Must include AMS 2750 (HTZS275000), AMS 2759/9 (HTZS275909), AMS 2759 (HTZS275900)
CHZS241702 | AMS 2417 - PLATING, ZINC NICKEL ALLOY, TYPE 2
CHZS242400 | AMS 2424 NICKEL PLATE,LOW-STRESS DEPOSIT | Must include AMS 2750 (HTZS275000), AMS 2759/9 (HTZS275909) and ASTM B117 (SQZBB11700)
CHZS242700 | AMS 2427 COATING, ALUMINUM, ION VAPOR DEPOSITION
CHZS243000 | AMS 2430 - AUTOMATIC SHOT PEENING
CHZS243301 | AMS 2433 - PLATING, NICKEL THALLIUM-BORON OR NICKEL BORON, ELECTROLESS DEPOSITED, TYPE 1
CHZS243302 | AMS 2433 - PLATING, NICKEL THALLIUM-BORON OR NICKEL BORON, ELECTROLESS DEPOSITED, TYPE 2
CHZS243800 | AMS 2438 CHROMIUM PLATE: HARD, THIN, DENSE
CHZS244400 | AMS 2444 - COATING, TITANIUM NITRIDE PHYSICAL VAPOR DEPOSITION
CHZS245100 | AMS 2451 BRUSH PLATING
CHZS245101 | AMS 2451/1 - NICKEL BRUSH PLATING
CHZS246900 | AMS 2469 - HARD COAT ALUMINUM
CHZS248200 | AMS 2482 HARD COATING OF TREATMENT OF ALUMINUM ALLOYS (TEFLON IMPREGNATED OR CODEPOSITED)
CHZS248201 | AMS 2482 TEFLON IMPREGNATION HARDCOAT ALUMINUM ALLOY - TYPE 1
CHZS248202 | AMS 2482 TEFLON IMPREGNATION HARDCOAT ALUMINUM ALLOY - TYPE 2
CHZS248600 | AMS 2486 - CONVERSION COATING TITANIUM
CHZS248700 | AMS 2487 ANODIC TREATMENT OF TITANIUM AND TITANIUM ALLOYS SOLUTION PH 12.4 MAXIMUM
CHZS248800 | AMS 2488 - ANODIC TREAT, TITANIUM
CHZS248801 | AMS 2488 ANODIZE:TY I TITANIUM
CHZS248802 | AMS 2488 ANODIZE:TY II TITANIUM
WLZS267300 | AMS 2673 ALUM MOLTEN DIP BRAZE
WLZS268000 | AMS 2680 - ELECTRON BEAM WELDING FOR FATIGUE CRITICAL APPLICATIONS | Must include NAS 410 (SQXF410000) and ASTM E1742 (SQZB174200).
WLZS268100 | AMS 2681 - ELECTRON BEAM WELDING
WLZS268500 | AMS 2685, FUSION WELDING
WLZS269400 | AMS 2694 - FUSION WELDING - WELD REPAIR OF CASTING | AWS B.2 (WLZW520000) is not required. Must include NAS 410 (SQXF410000) and ASTM E1742 (SQZB174200). In addition, if ferrouous ASTM E 1444 or ASTM E1417 (must be determined at the supplier level). If not ferrous add ASTM E1417
CHZS270000 | AMS 2700 - METHOD 1 PASSIVATION | Must include ASTM B117 (SQZBB11700)
CHZS270020 | AMS 2700 - METHOD 2 PASSIVATION | Must include ASTM B117 (SQZBB11700)
HTZS275000 | AMS 2750 - PYROMETRY | Satisfies furnace requirements of 79P05000 Code 9003, 9004, & 9005
HTZS275900 | AMS 2759 HEAT TREAT STEEL | Must include AMS 2750 (HTZS275000) NOTE: If supplier uses vacuum furnaces, AMS 2769 (HTZS276900) must be included.
HTZS275901 | AMS 2759/1 - HEAT TREATMENT OF CARBON AND LOW-ALLOY STEEL PARTS | All AMS 2759/ surveys must also include the base checklist for AMS 2759 (HTZS275900) plus AMS 2750 (HTZS275000). AMS 2759/1 Checklist Requires AMS 2759/11 (HTZS275911) to be included.
HTZS275910 | AMS 2759/10 - AUTOMATED GASEOUS NITRIDING CONTROLLED BY NITRIDING POTENTIAL | All AMS 2759/ surveys must also include the base checklist for AMS 2759 (HTZS275900) plus AMS 2750 (HTZS275000)
HTZS275911 | AMS 2759/11 STRESS RELIEF OF STEEL PARTS | AMS 2759/11 replaces all classes of MIL-H-6875 and AMS-H-6875 for stress relief. Must also include the base checklist for AMS 2759 (HTZS275900) plus AMS 2750 (HTZS275000).
HTZS275912 | AMS 2759/12 AUTOMATED GASEOUS NITROCARBURIZING CONTROLLED BY POTENTIALS | All AMS 2759/ surveys must also include the base checklist for AMS 2759 (HTZS275900) plus AMS 2750 (HTZS275000)
HTZS275902 | AMS 2759/2 - HEAT TREATMENT OF LOW-ALLOY STEEL PARTS | All AMS 2759/ surveys must also include the base checklist for AMS 2759 (HTZS275900) plus AMS 2750 (HTZS275000). AMS 2759/2 Checklist Requires AMS 2759/11 (HTZS275911) to be included.
HTZS275903 | AMS 2759/3 - HEAT TREATMENT FOR HARDENING, CORROSION-RESISTANT & MARAGING STEEL PARTS | All AMS 2759/ surveys must also include the base checklist for AMS 2759 (HTZS275900) plus AMS 2750 (HTZS275000). AMS 2759/3 Checklist Requires AMS 2759/2 (HTZS275902) and AMS 2759/11 (HTZS275911) to be included. NOTE: If supplier uses vacuum furnaces, AMS 2769 (HTZS276900) must be included.
HTZS275904 | AMS 2759/4 - HEAT TREATMENT FOR AUSTENITIC CORROSION-RESISTANT STEEL PARTS | All AMS 2759/ surveys must also include the base checklist for AMS 2759 (HTZS275900) plus AMS 2750 (HTZS275000). AMS 2759/4 Checklist Requires AMS 2759/11 (HTZS275911) to be included.
HTZS275905 | AMS 2759/5 - HEAT TREATMENT FOR MARTENSITIC CORROSION RESISTANT STEEL PARTS | All AMS 2759/ surveys must also include the base checklist for AMS 2759 (HTZS275900) plus AMS 2750 (HTZS275000). AMS 2759/5 Checklist Requires AMS 2418 (CHZS241801 or CHZS241802) if Copper Plating is performed. NOTE: If supplier uses vacuum furnaces, AMS 2769 (HTZS276900) must be included.
HTZS275906 | AMS 2759/6 - GAS NITRIDING AND HEAT TREATMENT OF LOW-ALLOY STEEL PARTS | All AMS 2759/ surveys must also include the base checklist for AMS 2759 (HTZS275900) plus AMS 2750 (HTZS275000). AMS 2759/6 Checklist Requires AMS 2418 (CHZS241801 or CHZS241802) if Copper Plating is performed and AMS 2429 (APPROVAL CODE TBD) if Bronze Plating is performed. Also AMS 2759/11 (HTZS275911) needs to be included.
HTZS275907 | AMS 2759/7 - CARBURIZING AND HEAT TREATMENT OF CARBURIZING GRADE STEEL PARTS | All AMS 2759/ surveys must also include the base checklist for AMS 2759 (HTZS275900) plus AMS 2750 (HTZS275000). AMS 2759/7 Checklist Requires AMS 2418 (CHZS241801 or CHZS241802) if Copper Plating is performed.
HTZS275908 | AMS 2759/8 - ION NITRIDING | All AMS 2759/ surveys must also include the base checklist for AMS 2759 (HTZS275900) plus AMS 2750 (HTZS275000)
HTZS275909 | AMS 2759/9 - HYDROGEN EMBRITTLEMENT RELIEF (BAKING) OF STEEL PARTS | All AMS 2759/ surveys must also include the base checklist for AMS 2759 (HTZS275900) plus AMS 2750 (HTZS275000)
HTZS277000 | AMS 2770 - HEAT TREATMENT OF WROUGHT AL ALLOY PARTS | Must include AMS 2750 (HTZS275000)
HTZS277100 | AMS 2771 - HEAT TREATMENT FOR ALUMINUM ALLOY CASTINGS | Must include AMS 2750 (HTZS275000)
HTZS277200 | AMS 2772 - HEAT TREATMENT OF ALUMINUM ALLOY RAW MATERIALS | Must include AMS 2750 (HTZS275000)
CHXQ290000 | AMS QQ-N-290 - NICKEL ELECTROPLATING | Must include AMS 2750 (HTZS275000), AMS 2759/9 (HTZS275909), AMS 2759 (HTZS275900) and MIL-DTL-5002 (CHXD500200) NOTE: Superseeds any requirement for MIL-P-18317
CHZSN29001 | AMS QQ-N-290 - NICKEL ELECTROPLATING CLASS 1 | Must include AMS 2750 (HTZS275000), AMS 2759/9 (HTZS275909), AMS 2759 (HTZS275900) and MIL-DTL-5002 (CHXD500200) NOTE: Superseeds any requirement for MIL-P-18317
CHZSN29002 | AMS QQ-N-290 - NICKEL ELECTROPLATING CLASS 2 | Must include AMS 2750 (HTZS275000), AMS 2759/9 (HTZS275909), AMS 2759 (HTZS275900) and MIL-DTL-5002 (CHXD500200) NOTE: Superseeds any requirement for MIL-P-18317
CHZS607400 | AMS-C-26074 / MIL-C-26074 - ELECTROLESS NICKEL PLATING | This specification was declared “CANCELLED” by the Aerospace Materials Division, SAE, as of July 2011 and was superseded by AMS2404. This specification was reinstated in 2013. Must include ASTM B117 (SQZBB11700)
CHZS604701 | AMS-C-26074/MIL-C-26074 - ELECTROLESS NICKEL PLATING CLASS 1 | This specification was declared “CANCELLED” by the Aerospace Materials Division, SAE, as of July 2011 and was superseded by AMS2404. This specification was reinstated in 2013. Must include ASTM B117 (SQZBB11700)
CHZS604702 | AMS-C-26074/MIL-C-26074 - ELECTROLESS NICKEL PLATING CLASS 2 | This specification was declared “CANCELLED” by the Aerospace Materials Division, SAE, as of July 2011 and was superseded by AMS2404. This specification was reinstated in 2013. Must include ASTM B117 (SQZBB11700)
CHZS607403 | AMS-C-26074/MIL-C-26074 - ELECTROLESS NICKEL PLATING CLASS 3 | This specification was declared “CANCELLED” by the Aerospace Materials Division, SAE, as of July 2011 and was superseded by AMS2404. This specification was reinstated in 2013. Must include ASTM B117 (SQZBB11700)
CHZS607404 | AMS-C-26074/MIL-C-26074 - ELECTROLESS NICKEL PLATING CLASS 4 | This specification was declared “CANCELLED” by the Aerospace Materials Division, SAE, as of July 2011 and was superseded by AMS2404. This specification was reinstated in 2013. Must include ASTM B117 (SQZBB11700)
CHZS172800 | AMS-P-81728/MIL-P-81728 - TIN ALLOY ELECTROPLATING
CHZS172801 | AMS-P-81728 TIN ALLOY ELECTROPLATING PWB MFG ONLY
CHZSP41601 | AMS-QQ-P-416/QQ-P-416 - CADMIUM ELECTROPLATING TYPE I | Must include AMS 2750 (HTZS275000) and MIL-DTL-5002 (CHXD500200)
CHZSP41602 | AMS-QQ-P-416/QQ-P-416 - CADMIUM ELECTROPLATING TYPE II | Must include AMS 2750 (HTZS275000) and MIL-DTL-5002 (CHXD500200)
CHZSP41603 | AMS-QQ-P-416/QQ-P-416 - CADMIUM ELECTROPLATING TYPE III | Must include AMS 2750 (HTZS275000) and MIL-DTL-5002 (CHXD500200)
NUZS215400 | AMS-STD-2154/MIL-STD-2154 - ULTRASONIC INSPECTION | Must include NAS 410 (SQXF410000)
WLZC34000A | AWS C3.4 - TORCH BRAZING, CLASS A
WLZC34000B | AWS C3.4 - TORCH BRAZING, CLASS B
WLZC34000C | AWS C3.4 - TORCH BRAZING, CLASS C
WLZW350000 | AWS C3.5 - SPECIFICATION FOR INDUCTION BRAZING | Must Include AMS 2750 (HTZS275000)
WLZC36000A | AWS C3.6 - FURNACE BRAZING, CLASS A
WLZC36000B | AWS C3.6 - FURNACE BRAZING, CLASS B
WLZC36000C | AWS C3.6 - FURNACE BRAZING, CLASS C
WLZC37000A | AWS C3.7 - BRAZING OF ALUMINUM, CLASS A | Must Include NAS 410 (SQXF410000) , ASTM E1742 (SQZB174200), ASTM E1417 (Varies), AMS 2750 (HTZS275000) and AWS C3.8M/C3.8 (WLZC380000)
WLZC37000B | AWS C3.7 - BRAZING OF ALUMINUM, CLASS B | Must Include NAS 410 (SQXF410000) , ASTM E1742 (SQZB174200), ASTM E1417 (Varies), AMS 2750 (HTZS275000) and AWS C3.8M/C3.8 (WLZC380000)
WLZC37000C | AWS C3.7 - BRAZING OF ALUMINUM, CLASS C | Must Include NAS 410 (SQXF410000) , ASTM E1742 (SQZB174200), ASTM E1417 (Varies), AMS 2750 (HTZS275000) and AWS C3.8M/C3.8 (WLZC380000)
WLZC380000 | AWS C3.8 - SPECIFICATION FOR THE ULTRASONIC PULSE-ECHO EXAMINATION OF BRAZED JOINTS | Must include NAS 410 (SQXF410000)
ELZNS20200 | ANSI/ESD S20.20 - ELECTROSTATIC DISCHARGE CONTROL PROGRAM FOR PROTECTION OF ELECTRICAL AND ELECTRONIC PARTS
NRZNTC1A00 | ASNT-TC-1A PERSONAL QUAL AND CERT IN NDT TESTING
CHZBA96700 | ASTM A967 CHEMICAL PASSIVATION FOR STAINLESS STEEL - ALL TYPES | Must include ASTM A380
CHZBA96701 | ASTM A967 NITRIC 1, PASSIVATION FOR STAINLESS STEEL PARTS | Must include ASTM A380
CHZBA96702 | ASTM A967 NITRIC 2, PASSIVATION FOR STAINLESS STEEL PARTS | Must include ASTM A380
CHZBA96703 | ASTM A967 NITRIC 3, PASSIVATION FOR STAINLESS STEEL PARTS | Must include ASTM A380
CHZBA96704 | ASTM A967 NITRIC 4, PASSIVATION FOR STAINLESS STEEL PARTS | Must include ASTM A380
CHZBA96705 | ASTM A967 NITRIC 5, PASSIVATION FOR STAINLESS STEEL PARTS | Must include ASTM A380
CHZBA96706 | ASTM A967 CHEMICAL PASSIVATION SS PARTS CITRIC 1 | Must include ASTM A380
CHZBA96707 | ASTM A967 CHEMICAL PASSIVATION SS PARTS CITRIC 2 | Must include ASTM A380
CHZBA96708 | ASTM A967 CHEMICAL PASSIVATION SS PARTS CITRIC 3 | Must include ASTM A380
CHZBA96709 | ASTM A967 CHEMICAL PASSIVATION SS PARTS CITRIC 4 | Must include ASTM A380
CHZBA96710 | ASTM A967 CHEMICAL PASSIVATION SS PARTS CITRIC 5 | Must include ASTM A380
CHZBA38000 | ASTM A380 - PASSIVATION
CHSBTMB545 | ASTM B545 - ELECTRODEPOSITED COATING OF TIN
SQZBB11700 | ASTM B117 - SALT SPRAY TESTING | Not to be used on Surveys as a standalone, unless program wants to perform as Risk Mitigation (Program discretion, not because of Special Process Requirement). Only to be flowed down on Surveys where the Special Process Checklist requires ASTM B117 as an embedded process. NOTE: Checklist will only be performed if the Special Process calling ASTM B117 and Salt Fog Testing are performed on same site. If ASTM B117 is outsourced, there is no need to perform the ASTM B117 Checklist at the sub tier performing ASTM B117 only.
SQZBB25300 | ASTM B253 - PREPARATION OF ALUMINUM ALLOYS FOR ELECTROPLATING
CHZBB44902 | ASTM B449 - CHROMATES ON ALUMINUM CLASS 1
CHZBB44903 | ASTM B449 - CHROMATES ON ALUMINUM CLASS 2
CHZBB44904 | ASTM B449 - CHROMATES ON ALUMINUM CLASS 3
CHZBB44905 | ASTM B449 - CHROMATES/PHOSPHATES ON ALUMINUM CLASS 4
CHZB480000 | ASTM B480 - PREPARATION OF MAGNESIUM ALLOYS FOR ELECTROPLATING
CHZBB48801 | ASTM B488 - ELECTRODEPOSITED COATINGS OF GOLD FOR ENGINEERING USES, TYPE 1 | Please verify purity percentage level on drawing and compare with ASTM B488 spec.
CHZBB48802 | ASTM B488 - ELECTRODEPOSITED COATINGS OF GOLD FOR ENGINEERING USES, TYPE 2 | Please verify purity percentage level on drawing and compare with ASTM B488 spec.
CHZBB48803 | ASTM B488 - ELECTRODEPOSITED COATINGS OF GOLD FOR ENGINEERING USES, TYPE 3 | Please verify purity percentage level on drawing and compare with ASTM B488 spec.
SQZBB59400 | ASTM B594 - ULTRASONIC INSPECTION OF ALUMINUM ALLOY
CHZB580000 | ASTM B580 - ANODIC OXIDE COATINGS ON ALUMINUM TYPE A
CHZBB68901 | ASTM B689 - ELECTROPLATED ENGINEERING NICKEL COATINGS, TYPE 1
CHZBB68902 | ASTM B689 - ELECTROPLATED ENGINEERING NICKEL COATINGS, TYPE 2
CHZBB68903 | ASTM B689 - ELECTROPLATED ENGINEERING NICKEL COATINGS, TYPE 3
SQZBB69901 | ASTM B699 - CADMIUM VACUUM COATING, TYPE I
SQZBB69902 | ASTM B699 - CADMIUM VACUUM COATING, TYPE II
CHZBB70000 | ASTM B700 - STANDARD SPECIFICATION FOR ELECTRODEPOSITED COATINGS OF SILVER FOR ENGINEERING USE
CHZBB73300 | ASTM B733 - AUTOCATALYTIC NICKEL-PHOSPHORUS COATINGS ON METALS (ALL TYPES)
CHZBB73301 | ASTM B733 - AUTOCATALYTIC NICKEL-PHOSPHORUS COATING TYPE 1
CHZBB73302 | ASTM B733 - AUTOCATALYTIC NICKEL-PHOSPHORUS COATING TYPE 2
CHZBB73303 | ASTM B733 - AUTOCATALYTIC NICKEL-PHOSPHORUS COATING TYPE 3
CHZBB73304 | ASTM B733 - AUTOCATALYTIC NICKEL-PHOSPHORUS COATING TYPE 4
CHZBB73305 | ASTM B733 - AUTOCATALYTIC NICKEL-PHOSPHORUS COATING TYPE 5
CHZB867000 | ASTM B867 - STANDARD SPECIFICATION FOR ELECTRODEPOSITED COATINGS OF PALLADIUM
SQZB393300 | ASTM D3933 PREPARATION OF ALUMINUM SURFACES FOR STRUCTURAL ADHESIVES BONDING
SQZB174200 | ASTM E1742 RADIOGRAPHIC EXAMINATION | FILM ONLY Must include NAS 410 (SQXF410000)
NUZB237500 | ASTM E2375 STANDARD PRACTICE FOR ULTRASONIC TESTING OF WROUGHT PRODUCTS | Must include NAS 410 (SQXF410000)
NPZB14171A | ASTM E1417 - LIQUID PENETRANT INSPECTION TYPE I METHOD A | Must include NAS 410 (SQXF410000)
NPZB14171B | ASTM E1417 - LIQUID PENETRANT INSPECTION TYPE I METHOD B | Must include NAS 410 (SQXF410000)
NPZB14171C | ASTM E1417 - LIQUID PENETRANT INSPECTION TYPE I METHOD C | Must include NAS 410 (SQXF410000)
NPZB14171D | ASTM E1417 - LIQUID PENETRANT INSPECTION TYPE I METHOD D | Must include NAS 410 (SQXF410000)
NPZB14172A | ASTM E1417 - LIQUID PENETRANT INSPECTION TYPE II METHOD A | Must include NAS 410 (SQXF410000)
NPZB14172B | ASTM E1417 - LIQUID PENETRANT INSPECTION TYPE II METHOD B | Must include NAS 410 (SQXF410000)
NPZB14172C | ASTM E1417 - LIQUID PENETRANT INSPECTION TYPE II METHOD C | Must include NAS 410 (SQXF410000)
NPZB14172D | ASTM E1417 - LIQUID PENETRANT INSPECTION TYPE II METHOD D | Must include NAS 410 (SQXF410000)
NMZB144400 | ASTM E1444 - MAGNETIC PARTICLE INSPECTION | Must include NAS 410 (SQXF410000)
SQZBE16500 | ASTM E165 - PRACTICE OF LIQUID PENETRANT EXAMINATION | May include NAS 410 (SQXF410000) and/or ASNT-TC-1A PERSONAL QUAL AND CERT IN NDT TESTING (NRZNTC1A00)
SQZBE16501 | ASTM E165 - PRACTICE OF LIQUID PENETRANT EXAMINATION TYPE I, METHOD A, SENSITIVITY LEVEL 2 | May include NAS 410 (SQXF410000) and/or ASNT-TC-1A PERSONAL QUAL AND CERT IN NDT TESTING (NRZNTC1A00)
SQZBE16502 | ASTM E165 - PRACTICE OF LIQUID PENETRANT EXAMINATION TYPE II | May include NAS 410 (SQXF410000) and/or ASNT-TC-1A PERSONAL QUAL AND CERT IN NDT TESTING (NRZNTC1A00)
NRZB269800 | ASTM E2698-10 RADIOLOGICAL EXAMINATION USING DIGITAL DETECTOR ARRAYS | Must include NAS 410 (SQXF410000) **IMPORTANT** If the supplier is being audited for the first time for 79P020022 and a previous NAS 410 audit was performed, a new instance of NAS 410 survey needs to be performed because additional training for the suppliers radiographers is needed to comply with this spec. This will include modifications to the procedures, records that will need to be reviewed for compliance relative to the increased in training, test results, and of course the technical review of the process.
CHZBB63300 | ASTM B633 - ZINC ELECTROPLATING TYPE I | Must Include ASTM B117 Salt Spray (SQZBB11700)
CHZBB63301 | ASTM B633 - ZINC ELECTROPLATING TYPE II | Must Include ASTM B117 Salt Spray (SQZBB11700)
CHZBB63302 | ASTM B633 - ZINC ELECTROPLATING TYPE III | Must Include ASTM B117 Salt Spray (SQZBB11700)
CHZBB63303 | ASTM B633 - ZINC ELECTROPLATING TYPE IV | Must Include ASTM B117 Salt Spray (SQZBB11700)
CHZBB63304 | ASTM B633 - ZINC ELECTROPLATING TYPE V | Must Include ASTM B117 Salt Spray (SQZBB11700)
CHZBB63305 | ASTM B633 - ZINC ELECTROPLATING TYPE VI | Must Include ASTM B117 Salt Spray (SQZBB11700)
WLZW220000 | AWS B2.2 SPECIFICATION FOR BRAZING PROCEDURE AND PERFORMANCE QUALIFICATION
WLZW520000 | AWS B5.2 SPECIFICATION FOR THE QUALIFICATION OF WELDING INSPECTORS | There is a mandatory flow down of AWS B5.2 when AWS D17.1 is called out. Exception: Supplier may choose to have the weld inspection personnel qualify to AWS QC1. The supplier would provide a certificate for the approval to be loaded into P2P similar to an ISO/AS cert.
WLZWD11000 | AWS D1.1 STRUCTURAL WELDING STEEL ALL TYPES
WLZWD11001 | AWS D1.1 STRUCTURAL WELDING STEEL SHIELDED METAL ARC WELDING (SMAW)
WLZWD11002 | AWS D1.1 STRUCTURAL WELDING STEEL SUBMERGED ARC WELDING (SAW)
WLZWD11003 | AWS D1.1 STRUCTURAL WELDING STEEL GAS METAL ARC WELDING (GMAW)
WLZWD11004 | AWS D1.1 STRUCTURAL WELDING STEEL FLUX CORED ARC WELDING (FCAW)
WLZWD11005 | AWS D1.1 STRUCTURAL WELDING STEEL GAS TUNGSTEN ARC WELDING (GTAW)
WLZWD12000 | AWS D1.2 - STRUCTURAL WELDING CODE ALUMINUM
WLZWD19001 | AWS D1.9 - STRUCTURAL WELDING CODE-TITANIUM
WLZWD17100 | AWS D17.1 - FUSION WELDING FOR AEROSPACE APPLICATIONS (ALL TYPES) | All classes of AWS D17.1 must inlcude AWS B5.2 (WLZW520000) Class A groove welds must have ASTM E1742 Class A & B welds (all types) must have ASTM E1417 or ASTM E1444 (if magnetic alloys stipulated). ASTM E1417 can be used for ferrous (magnetic) alloys as well as non-ferrous alloys. Class C only requires visual inspection, no additional flow downs required unless indicated on drawing. Exception: Supplier may choose to have the weld inspection personnel qualify to AWS QC1 in lieu of AWS B5.2. Supplier would provide a certificate for the approval to be loaded into P2P similar to an ISO/AS cert.
WLZWD17101 | AWS D17.1 - FUSION WELDING FOR AEROSPACE APPLICATIONS, ELECTRON BEAM WELDING-EBW | All classes of AWS D17.1 must inlcude AWS B5.2 (WLZW520000) Class A groove welds must have ASTM E1742 Class A & B welds (all types) must have ASTM E1417 or ASTM E1444 (if magnetic alloys stipulated). ASTM E1417 can be used for ferrous (magnetic) alloys as well as non-ferrous alloys. Class C only requires visual inspection, no additional flow downs required unless indicated on drawing. Exception: Supplier may choose to have the weld inspection personnel qualify to AWS QC1 in lieu of AWS B5.2. Supplier would provide a certificate for the approval to be loaded into P2P similar to an ISO/AS cert.
WLZWD17102 | AWS D17.1 - FUSION WELDING FOR AEROSPACE APPLICATIONS, FLUX CORED ARC WELDING-FCAW | All classes of AWS D17.1 must inlcude AWS B5.2 (WLZW520000) Class A groove welds must have ASTM E1742 Class A & B welds (all types) must have ASTM E1417 or ASTM E1444 (if magnetic alloys stipulated). ASTM E1417 can be used for ferrous (magnetic) alloys as well as non-ferrous alloys. Class C only requires visual inspection, no additional flow downs required unless indicated on drawing. Exception: Supplier may choose to have the weld inspection personnel qualify to AWS QC1 in lieu of AWS B5.2. Supplier would provide a certificate for the approval to be loaded into P2P similar to an ISO/AS cert.
WLZWD17103 | AWS D17.1 - FUSION WELDING FOR AEROSPACE APPLICATIONS, GAS METAL ARC WELDING-GMAW | All classes of AWS D17.1 must inlcude AWS B5.2 (WLZW520000) Class A groove welds must have ASTM E1742 Class A & B welds (all types) must have ASTM E1417 or ASTM E1444 (if magnetic alloys stipulated). ASTM E1417 can be used for ferrous (magnetic) alloys as well as non-ferrous alloys. Class C only requires visual inspection, no additional flow downs required unless indicated on drawing. Exception: Supplier may choose to have the weld inspection personnel qualify to AWS QC1 in lieu of AWS B5.2. Supplier would provide a certificate for the approval to be loaded into P2P similar to an ISO/AS cert.
WLZWD17104 | AWS D17.1 - FUSION WELDING FOR AEROSPACE APPLICATIONS, GAS TUNGSTEN ARC WELDING-GTAW | All classes of AWS D17.1 must inlcude AWS B5.2 (WLZW520000) Class A groove welds must have ASTM E1742 Class A & B welds (all types) must have ASTM E1417 or ASTM E1444 (if magnetic alloys stipulated). ASTM E1417 can be used for ferrous (magnetic) alloys as well as non-ferrous alloys. Class C only requires visual inspection, no additional flow downs required unless indicated on drawing. Exception: Supplier may choose to have the weld inspection personnel qualify to AWS QC1 in lieu of AWS B5.2. Supplier would provide a certificate for the approval to be loaded into P2P similar to an ISO/AS cert.
WLZDW17110 | AWS D17.1 - FUSION WELDING FOR AEROSPACE APPLICATIONS, LASER BEAM WELDING-LBW | All classes of AWS D17.1 must inlcude AWS B5.2 (WLZW520000) Class A groove welds must have ASTM E1742 Class A & B welds (all types) must have ASTM E1417 or ASTM E1444 (if magnetic alloys stipulated). ASTM E1417 can be used for ferrous (magnetic) alloys as well as non-ferrous alloys. Class C only requires visual inspection, no additional flow downs required unless indicated on drawing. Exception: Supplier may choose to have the weld inspection personnel qualify to AWS QC1 in lieu of AWS B5.2. Supplier would provide a certificate for the approval to be loaded into P2P similar to an ISO/AS cert.
WLZWD17105 | AWS D17.1 - FUSION WELDING FOR AEROSPACE APPLICATIONS, OXYFUEL WELDING-OFW | All classes of AWS D17.1 must inlcude AWS B5.2 (WLZW520000) Class A groove welds must have ASTM E1742 Class A & B welds (all types) must have ASTM E1417 or ASTM E1444 (if magnetic alloys stipulated). ASTM E1417 can be used for ferrous (magnetic) alloys as well as non-ferrous alloys. Class C only requires visual inspection, no additional flow downs required unless indicated on drawing. Exception: Supplier may choose to have the weld inspection personnel qualify to AWS QC1 in lieu of AWS B5.2. Supplier would provide a certificate for the approval to be loaded into P2P similar to an ISO/AS cert.
WLZWD17106 | AWS D17.1 - FUSION WELDING FOR AEROSPACE APPLICATIONS, PLASMA ARC WELDING-PAW | All classes of AWS D17.1 must inlcude AWS B5.2 (WLZW520000) Class A groove welds must have ASTM E1742 Class A & B welds (all types) must have ASTM E1417 or ASTM E1444 (if magnetic alloys stipulated). ASTM E1417 can be used for ferrous (magnetic) alloys as well as non-ferrous alloys. Class C only requires visual inspection, no additional flow downs required unless indicated on drawing. Exception: Supplier may choose to have the weld inspection personnel qualify to AWS QC1 in lieu of AWS B5.2. Supplier would provide a certificate for the approval to be loaded into P2P similar to an ISO/AS cert.
WLZWD17109 | AWS D17.1 - FUSION WELDING FOR AEROSPACE APPLICATIONS, SHIELDED METAL ARC WELDING-SMAW | All classes of AWS D17.1 must inlcude AWS B5.2 (WLZW520000) Class A groove welds must have ASTM E1742 Class A & B welds (all types) must have ASTM E1417 or ASTM E1444 (if magnetic alloys stipulated). ASTM E1417 can be used for ferrous (magnetic) alloys as well as non-ferrous alloys. Class C only requires visual inspection, no additional flow downs required unless indicated on drawing. Exception: Supplier may choose to have the weld inspection personnel qualify to AWS QC1 in lieu of AWS B5.2. Supplier would provide a certificate for the approval to be loaded into P2P similar to an ISO/AS cert.
WLZWD17108 | AWS D17.1 - FUSION WELDING FOR AEROSPACE APPLICATIONS, SUBMERGED ARC WELDING-SAW | All classes of AWS D17.1 must inlcude AWS B5.2 (WLZW520000) Class A groove welds must have ASTM E1742 Class A & B welds (all types) must have ASTM E1417 or ASTM E1444 (if magnetic alloys stipulated). ASTM E1417 can be used for ferrous (magnetic) alloys as well as non-ferrous alloys. Class C only requires visual inspection, no additional flow downs required unless indicated on drawing. Exception: Supplier may choose to have the weld inspection personnel qualify to AWS QC1 in lieu of AWS B5.2. Supplier would provide a certificate for the approval to be loaded into P2P similar to an ISO/AS cert.
WLZWD17107 | AWS D17.1 - FUSION WELDING PERSONNEL QUALIFICATION | Must inlcude AWS B5.2 (WLZW520000) Not required with AWS D17.1 welding surveys as already part of main D17.1 welding survey checklist
WLZWD1721A | AWS D17.2 - RESISTENCE WELDING - ALUMINUM & MAGNISIUM Group 1, Class A
WLZWD1721B | AWS D17.2 - RESISTENCE WELDING - ALUMINUM & MAGNISIUM Group 1, Class B
WLZWD1721C | AWS D17.2 - RESISTENCE WELDING - ALUMINUM & MAGNISIUM Group 1, Class C
WLZWD1722A | AWS D17.2 - RESISTENCE WELDING - STEEL, NICKEL, & COBALT Group 2, Class A
WLZWD1722B | AWS D17.2 - RESISTENCE WELDING - STEEL, NICKEL, & COBALT Group 2, Class B
WLZWD1722C | AWS D17.2 - RESISTENCE WELDING - STEEL, NICKEL, & COBALT Group 2, Class C
WLZWD1723A | AWS D17.2 - RESISTENCE WELDING - TITANIUM Group 3, Class A
WLZWD1723B | AWS D17.2 - RESISTENCE WELDING - TITANIUM Group 3, Class B
WLZWD1723C | AWS D17.2 - RESISTENCE WELDING - TITANIUM Group 3, Class C
WLZWD1724A | AWS D17.2 - RESISTENCE WELDING – DESIGN ALLOWABLE CERTIFICATION
ELZG000600 | GEIA-STD-0006 REQUIREMENTS FOR USING ROBOTIC HOT SOLDER DIP TO REPLACE THE FINISH ON ELECTRONIC PIECE PARTS | Must include J-STD-001 (Approval Code varies) and ESD ANSI 20.20 (ELZNS20200)
HTAA042002 | HYDROGEN EMBRITTLEMENT SENSITIVE HARDWARE PER ORLANDO SPECIFICATION M&FC 4-2-002 | Must have LM or NADCAP Approval for AMS 2750 (HTZS275000) and AMS-QQ-P-416/QQ-P-416 (Approval Code varies)
CHZE455200 | IPC 4552 - ELECTROLESS NICKEL/IMMERSION GOLD (ENIG) PLATING FOR PRINTED CIRCUIT BOARDS | Requires IPC 6011 (ELZE601100)
CHZE455600 | IPC 4556 ELECTROLESS NICKEL/PALLADIUM/IMMER GOLD PWB | Requires IPC 6011 (ELZE601100)
ELZE601100 | IPC 6011 - QUALIFICATION & PERFORMANCE SPECIFICATION FOR PRINTED WIRING BOARDS
ELZE601200 | IPC 6012 - QUALIFICATION & PERFORMANCE SPECIFICATION FOR RIGID PRINTED WIRING BOARDS | Must Include IPC 6011 (ELZE601100)
ELZE601300 | IPC 6013 - QUALIFICATION & PERFORMANCE SPECIFICATION FOR FLEXIBLE PRINTED WIRING BOARDS | Must Include IPC 6011 (ELZE601100)
ELZE601800 | IPC 6018 - MICROWAVE END PRODUCT BOARD INSPECTION & TEST | Must Include IPC 6011 (ELZE601100)
ELZE001003 | IPC J-STD-001 REQUIREMENTS FOR SOLDERED ELECTRICAL AND ELECTRONIC ASSEMBLIES CLASS 3 | Must include ESD ANSI 20.20 (ELZNS20200) NOTE: ELZE001012 is equivalent to this Approval Code + contains the SPACE ADDENDUM.
ELZE001004 | IPC J-STD-001 REQUIREMENTS FOR SOLDERED ELECTRICAL AND ELECTRONIC ASSEMBLIES CLASS 3 - HAND SOLDER ONLY | NO LONGER INCLUDES CONFORMAL COATING. Must include (ELZE001008). Must include ESD ANSI 20.20 (ELZNS20200)
ELZE001008 | IPC J-STD-001 REQUIREMENTS FOR SOLDERED ELECTRICAL AND ELECTRONIC ASSEMBLIES CLASS 3 - CONFORMAL COATING ONLY | Must include ESD ANSI 20.20 (ELZNS20200)
ELZE620000 | IPC/WHMA-A-620 REQUIREMENTS AND ACCEPTANCE FOR CABLES AND WIRE HARNESS ASSEMBLIES | Must include ESD ANSI 20.20 (ELZNS20200)
CHZS862508 | MIL-PRF-8625 - CHROMIC ACID - ALUMINUM ANODIZING TYPE I | Must include ASTM B117 (SQZBB11700)
CHZS862509 | MIL-PRF-8625 - SULFRIC ACID - ALUMINUM ANODIZING TYPE II | Must include ASTM B117 (SQZBB11700)
CHZS862510 | MIL-PRF-8625 - CHROMIC ACID - ALUMINUM ANODIZING TYPE IB | Must include ASTM B117 (SQZBB11700)
CHZS862511 | MIL-PRF-8625 - CHROMIC ACID - ALUMINUM ANODIZING TYPE IC | Must include ASTM B117 (SQZBB11700)
CHZS862512 | MIL-PRF-8625 - CHROMIC ACID - ALUMINUM ANODIZING TYPE IIB | Must include ASTM B117 (SQZBB11700)
CHZS862513 | MIL-PRF-8625 - HARDCOAT - ALUMINUM ANODIZING TYPE III | Must include ASTM B117 (SQZBB11700)
CHXA392401 | MIL-DTL-13924 - COATING OXIDE,CLASS 1-ALKALINE OXIDIZING | Must include AMS 2750 (HTZS275000), AMS 2759/9 (HTZS275909), AMS 2759 (HTZS275900) and ASTM B117 (SQZBB11700)
CHXA392402 | MIL-DTL-13924 - BLACK OXIDE COATING FERROUS METALS - CLASS 2 - ALKALINE CHROMATE OXIDIZING/CRES TEMPERED | Must include AMS 2750 (HTZS275000), AMS 2759/9 (HTZS275909), AMS 2759 (HTZS275900) and ASTM B117 (SQZBB11700)
CHXA392403 | MIL-DTL-13924 - BLACK OXIDE COATING FERROUS METALS - CLASS 3 - FUSED SALT OXIDIZING/TEMPERED CRES | Must include AMS 2750 (HTZS275000), AMS 2759/9 (HTZS275909), AMS 2759 (HTZS275900) and ASTM B117 (SQZBB11700)
CHXA392404 | MIL-DTL-13924 - BLACK OXIDE COATING FERROUS METALS - CLASS 4 - ALKALINE OXIDIZING/OTHER CRES ALLOYS | Must include AMS 2750 (HTZS275000), AMS 2759/9 (HTZS275909), AMS 2759 (HTZS275900) and ASTM B117 (SQZBB11700)
CHXD623200 | MIL-DTL-16232 PHOSPHATE COATING, HEAVY, MANGANESE OR ZINC BASE | Must include ASTM B117 (SQZBB11700), & ASTM F 519 as a mandatory flow down. (Checklist, approval code, and Text Key are TBD)
CHXD452040 | MIL-DTL-45204 - GOLD PLATING ELECTRODEPOSITED
CHXD500200 | MIL-DTL-5002 - SURFACE TREATMENT & INORGANIC COATINGS FOR METAL SURFACES
CHXD530720 | MIL-DTL-53072 - CHEMICAL AGENT RESISTANT COATING (CARC) APPLICATION AND CONTROL | Must include TT-C-490 (Approval Code Varies) & ASTM B117 (SQZBB11700)
CHXA554101 | MIL-DTL-5541F - ALUMINUM CHEMICAL FILM TYPE I | Must include ASTM B117 (SQZBB11700)
CHXA554102 | MIL-DTL-5541F - ALUMINUM CHEMICAL FILM TYPE II | Must include ASTM B117 (SQZBB11700)
CHXD348800 | MIL-DTL-83488 COATING, ALUMINUM, HIGH PURITY | Must include MIL-DTL-5541 Type I (CHXA554101)
CHXA407200 | MIL-F-14072 - PROTECTIVE FINISHES FOR GROUND ELECTRONIC EQUIPMENT USE
CHXA407201 | MIL-F-14072 - PROTECTIVE FINISHES FOR GROUND ELECTRONIC EQUIPMENT TYPE 1
CHXAF49500 | MIL-F-495 - BLACK OXIDE ON COPPER & COPPER ALLOYS
CHXA520201 | MIL-M-45202 - MAGNESIUM ALLOYS, ANODIC TREATMENT TYPE I
CHXA520202 | MIL-M-45202 - MAGNESIUM ALLOYS, ANODIC TREATMENT TYPE II
CHXA186001 | MIL-STD-186 - PROTECTIVE FINISHES FOR ARMY MISSILE WEAPON SYSTEMS - CODE 216 ONLY FOR PASSIVATION
CHXA186002 | MIL-STD-186 PROTECTIVE FINISHES - CODE 401 ONLY FOR APPLICATION OF WASH PRIMER DOD-P-15328 | The checklists cited are not process specifications but rather are specifications used by manufacturers of this material. They must meet these performance requirements in order to sell their product (the material itself is a QPL/QPD item meaning that the producers of this product must perform or have performed tests outlined in the specification and submit these results to the government as proof their products meet these requirements. The government keeps a list of qualified producers/products and ONLY the ones on the list may sell their product as compliant to this specification). Code CHXA186002 will not be used by Orlando – they are material specifications – not process specifications. Hence they do not meet the corporate criteria for survey. For Dallas Programs, contact your Program Procurement Representative and Supplier Quality Engineer.
CHXA186003 | MIL-STD-186 PROTECTIVE FINISHES - CODE 404 ONLY FOR APPLICATION OF AIR DRYING EPOXY PRIMER | The checklists cited are not process specifications but rather are specifications used by manufacturers of this material. They must meet these performance requirements in order to sell their product (the material itself is a QPL/QPD item meaning that the producers of this product must perform or have performed tests outlined in the specification and submit these results to the government as proof their products meet these requirements. The government keeps a list of qualified producers/products and ONLY the ones on the list may sell their product as compliant to this specification). Code CHXA186003 will not be used by Orlando – they are material specifications – not process specifications. Hence they do not meet the corporate criteria for survey. For Dallas Programs, contact your Program Procurement Representative and Supplier Quality Engineer.
CHXA186004 | MIL-STD-186 PROTECTIVE FINISHES - CODE 405 ONLY FOR APPLICATION OF TWO COATS EPOXY PRIMER | The checklists cited are not process specifications but rather are specifications used by manufacturers of this material. They must meet these performance requirements in order to sell their product (the material itself is a QPL/QPD item meaning that the producers of this product must perform or have performed tests outlined in the specification and submit these results to the government as proof their products meet these requirements. The government keeps a list of qualified producers/products and ONLY the ones on the list may sell their product as compliant to this specification). Code CHXA186004 will not be used by Orlando – they are material specifications – not process specifications. Hence they do not meet the corporate criteria for survey. For Dallas Programs, contact your Program Procurement Representative and Supplier Quality Engineer.
CHXA186005 | MIL-STD-186 PROTECTIVE FINISHES - CODE 407 ONLY FOR APPLICATION OF ONE COAT OF AIR DRYING EPOXY PRIMER | The checklists cited are not process specifications but rather are specifications used by manufacturers of this material. They must meet these performance requirements in order to sell their product (the material itself is a QPL/QPD item meaning that the producers of this product must perform or have performed tests outlined in the specification and submit these results to the government as proof their products meet these requirements. The government keeps a list of qualified producers/products and ONLY the ones on the list may sell their product as compliant to this specification). Code CHXA186005 will not be used by Orlando – they are material specifications – not process specifications. Hence they do not meet the corporate criteria for survey. For Dallas Programs, contact your Program Procurement Representative and Supplier Quality Engineer.
CHXA186006 | MIL-STD-186 PROTECTIVE FINISHES - CODE 408 ONLY FOR APPLICATION OF TWO COATS OF AIR DRYING EPOXY PRIMER | The checklists cited are not process specifications but rather are specifications used by manufacturers of this material. They must meet these performance requirements in order to sell their product (the material itself is a QPL/QPD item meaning that the producers of this product must perform or have performed tests outlined in the specification and submit these results to the government as proof their products meet these requirements. The government keeps a list of qualified producers/products and ONLY the ones on the list may sell their product as compliant to this specification). Code CHXA186006 will not be used by Orlando – they are material specifications – not process specifications. Hence they do not meet the corporate criteria for survey. For Dallas Programs, contact your Program Procurement Representative and Supplier Quality Engineer.
CHXA186007 | MIL-STD-186 PROTECTIVE FINISHES - CODE 448 ONLY FOR APPLICATION OF TWO COATS OF POLYURETHANE ALIPHATIC CARC PAINT | The checklists cited are not process specifications but rather are specifications used by manufacturers of this material. They must meet these performance requirements in order to sell their product (the material itself is a QPL/QPD item meaning that the producers of this product must perform or have performed tests outlined in the specification and submit these results to the government as proof their products meet these requirements. The government keeps a list of qualified producers/products and ONLY the ones on the list may sell their product as compliant to this specification). Code CHXA186007 will not be used by Orlando – they are material specifications – not process specifications. Hence they do not meet the corporate criteria for survey. For Dallas Programs, contact your Program Procurement Representative and Supplier Quality Engineer.
SQXA276000 | MIL-STD-276 - IMPREGNATION NONFERROUS METAL CASTINGS
SQXF410000 | NAS 410 NAS CERTIFICATION & QUALIFICATION OF NONDESTRUCTIVE TEST PERSONNEL | Do not use previous Approval Code SQXE410000
CHZS241800 | SAE AMS 2418 - COPPER PLATING | Must include AMS 2750 (HTZS275000), AMS 2759/9 (HTZS275909), AMS 2759 (HTZS275900) and ASTM B253 (SQZBB25300)
CHZS241801 | SAE AMS 2418 - COPPER PLATING, TYPE 1 | Must include AMS 2750 (HTZS275000), AMS 2759/9 (HTZS275909), AMS 2759 (HTZS275900) and ASTM B253 (SQZBB25300)
CHZS241802 | SAE AMS 2418 - COPPER PLATING, TYPE 2 | Must include AMS 2750 (HTZS275000), AMS 2759/9 (HTZS275909), AMS 2759 (HTZS275900) and ASTM B253 (SQZBB25300)
HTZS280100 | SAE AMS 2801 - HEAT TREATMENT OF TITANIUM ALLOY PARTS | Must include AMS 2750 (HTZS275000)
CHXT490000 | TT-C-490 - CHEM CONV COAT & PRETREAT METALLIC SUB - ALL TYPES | Must include ASTM B117 (SQZBB11700)
CHXT490011 | TT-C-490 - Method I - TYPE I - ZINC PHOSPHATE IMMERSION | Must include ASTM B117 (SQZBB11700)
CHXT490021 | TT-C-490 - Method II - TYPE I - ZINC PHOSPHATE IMMERSION | Must include ASTM B117 (SQZBB11700)
CHXT490031 | TT-C-490 - Method III - TYPE I - ZINC PHOSPHATE IMMERSION | Must include ASTM B117 (SQZBB11700)
CHXT490001 | TT-C-490 - TYPE I - ZINC PHOSPHATE | Must include ASTM B117 (SQZBB11700)
CHXT490002 | TT-C-490 - TYPE II - AQUEOUS IRON ZINC PHOSPHATE | Must include ASTM B117 (SQZBB11700)
CHXT490003 | TT-C-490 - TYPE III - ORGANIC PRETREAT COATING | Must include ASTM B117 (SQZBB11700)
CHXT490004 | TT-C-490 - TYPE IV - NON-AQUEOUS IRON PHOSPHATE | Must include ASTM B117 (SQZBB11700)
CHXT490005 | TT-C-490 - TYPE V - ZINC PHOSPHATE 500 MIN | Must include ASTM B117 (SQZBB11700)
CHXT490006 | TT-C-490 - TYPE VI - MIL-DTL-5541 CHEMICAL CONVERSIONS AL & AL ALLOYS | Must include ASTM B117 (SQZBB11700)
CHXT490007 | TT-C-490 - TYPE VII - ANODIC COATING AND ELECTROLYTIC PASSIVATION | Must include ASTM B117 (SQZBB11700)
CHXT490008 | TT-C-490 - TYPE VIII - MIL-PRF-32550 - METAL-RICH PRIMERS | Must include ASTM B117 (SQZBB11700)
CHZB912000 | ASTM B912 PASSIVATION OF STAINLESS STEEL USING ELECTROPOLISHING | Must include ASTM B117 (SQZBB11700)
NRZB203300 | ASTM E2033 RADIOGRAPHIC EXAM COMPUTED RADIOLOGY PHOTOSTIMULABLE LUMIN | Must include NAS 410 (SQXF410000) **IMPORTANT** If the supplier is being audited for the first time for 79P020022 and a previous NAS 410 audit was performed, a new instance of NAS 410 survey needs to be performed because additional training for the suppliers radiographers is needed to comply with this spec. This will include modifications to the procedures, records that will need to be reviewed for compliance relative to the increased in training, test results, and of course the technical review of the process.
HTZS276900 | AMS 2769 - HEAT TREATMENT OF PARTS IN A VACUUM | Must include AMS 2750 (HTZS275000) NOTE: Depending on the material being processed, AMS 2759 and AMS 2759/# will need to be added as well.
CHZB123000 | ASTM A123 ZINC (HOT-DIP GAVANIZED) COATINGS ON IRON & STEEL
WLZWD13000 | AWS D1.3 STRUCTURAL WELDING CODE-SHEET STEEL
WLZWD13001 | AWS D1.3 STRUCTURAL WELDING CODE-SHEET STEEL GMAW
WLZWD13002 | AWS D1.3 STRUCTURAL WELDING CODE-SHEET STEEL GTAW
WLZWD13003 | AWS D1.3 STRUCTURAL WELDING CODE-SHEET STEEL FCAW
WLZWD16000 | AWS D1.6 - WELD CODE FOR STAINLESS STEEL
WLZWD16001 | AWS D1.6 WELD CODE FOR STAINLESS STEEL - GAS METAL ARC WELDING (GMAW)
WLZWD16002 | AWS D1.6 WELD CODE FOR STAINLESS STEEL - GAS TUNGSTEN ARC WELDING (GTAW)
WLZWD16003 | AWS D1.6 WELD CODE FOR STAINLESS STEEL - SHIELDED METAL ARC WELDING (SMAW)
WLZWD16004 | AWS D1.6 WELD CODE FOR STAINLESS STEEL - FLUXED CORE ARC WELDING (FCAW)
WLZWD16005 | AWS D1.6 WELD CODE FOR STAINLESS STEEL - SUBMERGED ARC WELDING (SAW)
WLZWD91000 | AWS D9.1 WELDING OF SHEET METAL
CHZBB90400 | ASTM B904 AUTOCATALYTIC NICKEL OVER COPPER ELECTROMAG INTERFERENCE SHIELDING
CHZBB90401 | ASTM B904 AUTOCATALYTIC NICKEL OVER COPPER ELECTROMAG INTERFERENCE SHIELDING - TYPE 1
CHZBB90402 | ASTM B904 AUTOCATALYTIC NICKEL OVER COPPER ELECTROMAG INTERFERENCE SHIELDING - TYPE 2
CHZBB90403 | ASTM B904 AUTOCATALYTIC NICKEL OVER COPPER ELECTROMAG INTERFERENCE SHIELDING - TYPE 3
CHZBB90404 | ASTM B904 AUTOCATALYTIC NICKEL OVER COPPER ELECTROMAG INTERFERENCE SHIELDING - TYPE 4
CHZS176900 | AMS-C-81769 CHEMICAL MILLING OF METALS
CHXD826400 | MIL-DTL-18264 FINISHES, ORGANIC, WEAPONS SYSTEMS APPLICATION/CONTROL
CHZB173200 | ASTM D1732 PREPARATION OF MAGNESIUM ALLOY SURFACES FOR PAINTING
CHAS243700 | MFC AMS-2437 PLASMA SPRAY DESPOSITION COATING
CHCDEC0017 | MFC EPS-CHM-0017 ELECTROLESS NI/PD/AU FINISH (ENEPIG)
HTAS275909 | MFC HYDROGEN EMBRITTLEMENT RELIEF AFTER PARTS ARE CHEMICALLY PROCESSED | Must include AMS 2750 (HTZS275000)
WLAA051928 | MFC PAC-3 ACM FUSION WELDING PP-051928
WLAA000037 | PRO-0037-PE - LASER WELDING ASSEMBLIES
WLCF173300 | MFC 508-17-33 - FUSION WELDING FOR AEROSPACE APPLICATIONS
CHAA089177 | 508-9-177 - APPLICATION OF CONDUCTIVE POLYURETHANE PAINT
NUCD814190 | 508-14-19 MFC UTRASONIC INSPECTION | Must include NAS 410 (SQXF410000)
CHCD488001 | MFC ASTM B488 - ELECTRODEPOSITED GOLD TYPE 1 ON NON STEEL ONLY
CHCD488002 | MFC ASTM B488 - ELECTRODEPOSITED GOLD TYPE 2 ON NON STEEL ONLY
CHCD488003 | MFC ASTM B488 - ELECTRODEPOSITED GOLD TYPE 3 ON NON STEEL ONLY
NRAB174200 | MFC ASTM E1742 RADIOGRAPHIC FILM VIEWING ONLY | Must include NAS 410 (SQXF410000)
BNSL332699 | MFC LAC 3326 REV Y BONDING WITH EPOXY PASTE ADHESIVE
CHAM412500 | MFC MIS-41252 APPLICATION OF ELECTRICALLY CONDUCTIVE COATING
BNAM539100 | MFC MIS-53910 ELEVATED TEMPERATURE BONDING
CHAA490000 | MFC TT-C-490 REV E CLEANING METHODS FOR FERROUS SURFACES | Must include ASTM B117 (SQZBB11700)
ADAACSP010 | MFC ADDITIVE MANUFACTURING - ALUMINUM ALLOY LPBF (CSP000010) | Must include AMS 2750 (HTZS275000), AMS 2770 (HTZS277000), ASTM E1417 (Approval Code Varies) and ASTM E1742 (SQZB174200)
ADAACSP011 | MFC ADDITIVE MANUFACTURING - TITANIUM ALLOY LPBF (CSP000011) | Must include AMS 2750 (HTZS275000), AMS 2801 (HTZS280100), ASTM E1417 (Approval Code Varies) and ASTM E1742 (SQZB174200)
SQES00TQ99 | MFC SUPPLIER SPECIAL PROCESS CONTROL | For PO Quality Clause MFC-QM-014
ELAE520700 | 1A95207 THAAD FAB, INSTALL, TEST OF CABLE/HARNESS | THAAD Program Requirement

## NO LONGER ACTIVE
MFC Lockheed Martin Approval Code (LMAC) Sheet
This is a "REFERENCE ONLY" document that provides Missiles and Fire Control specific Procure to Pay (P2P) Special Process Specification Approval Codes that have been Superseded, Cancelled and/or No Longer Active. Search this tab using the numeric specification number using the filter (▼) under the 'Description' column to find the associated P2P Approval code. Example '35' for AMS QQ-P-35.
Click Here to review MFC Procurement Quality Assurance
Contact Buyer/Quality representative for any questions related to specification(s) listed under this tab.
Revised Date: November 20, 2024
LM P2P Approval Code | NO LONGER VALID Approval Description | Comments
BNXF999000 | NAS999 - NONDESTRUCTIVE INSPECTION OF ADVANCED COMPOSITE STRUCTURES | Not for new design. Superseded by newer ASTM EXXX Specs.
CHAM020134 | MIS 20134 PASSIVATION PER ORLANDO SPECIFICATION | Cancelled without replacement. Used on Patriot missle.
CHXA072700 | MIL-T-10727 - TIN PLATING | Cancelled on 1997 and replaced by ASTM B545
CHXA072701 | MIL-T-10727 - TYPE I - ASTM-B-545 TIN ELECTROPLATING | Cancelled on 1997 and replaced by ASTM B545
CHXA072702 | MIL-T-10727 - TYPE II - HOT DIP TIN COATING | Cancelled on 1997 and replaced by ASTM B545
CHXA088400 | MIL-P-50884 - PRINTED WIRING FLEXIBLE & RIGID FLEX | Cancelled and replaced by MIL-PRF-31032
CHXA130300 | MIL-STD-1303 - ORGANIC FINISHES | Cancelled on 2021 without replacement.
CHXA171000 | MIL-STD-171 - ORGANIC FINISHES | This specification is an index of codes that stipulate processes that are "special processes" as recognized by LMC. The codes refer to specifications we do use much like our 79P050000 specification
CHXA176900 | MIL-C-81769 - CHEM MILLING | Cancelled and Superseded by AMS-C-81769
CHXA307200 | MIL-C-53072 - CARC APPLICATION AND QUALITY CONTROL | Superseded by MIL-DTL-53072.
CHXA328600 | MIL-C-83286 - URETHANE COATING | Cancelled and Superseded by MIL-PRF-85285 which is a Material Spec, not a Special Process.
CHXA337700 | MIL-P-23377 - PRIMER COATING: EPOXY, CHEMICAL AND SOLVENT | This specification is used for manufacturers of this material. The product itself is a QPL/QPD item meaning that the producers of this product must perform or have performed tests outlined in the specification and submit these results to the government as proof their products meet these requirements. The government keeps a list of qualified producers/products and ONLY the ones on the list may sell their product as compliant to this specification.
CHXA339801 | MIL-L-23398 - DRY FILM LUBRICANT - TYPE I - BULK DISPERSION | A material spec, not a special process. Does not need Survey even if it is called out on MIL-STD-186 Code 709.
CHXA339802 | MIL-L-23398 - DRY FILM LUBRICANT - TYPE II - AEROSOL PROPELLED | A material spec, not a special process. Does not need Survey even if it is called out on MIL-STD-186 Code 709.
CHXA348800 | MIL-C-83488 - COATING, ALUMINUM, ION VAPOR DEPOSITION | Superseded by MIL-DTL-83488
CHXA348801 | MIL-C-83488 - COATING, ALUMINUM, ION VAPOR DEPOSITION TYPE I | Superseded by MIL-DTL-83488
CHXA348802 | MIL-C-83488 - COATING, ALUMINUM, ION VAPOR DEPOSITION TYPE II | Superseded by MIL-DTL-83488
CHXA357600 | MIL-A-63576 - HARD COAT IMPREGNATED | Cancelled on 1985 without replacement.
CHXA455000 | MIL-C-14550 - COPPER ELECTROPLATING | Cancelled and Superseded by AMS 2418
CHXA471200 | MIL-PRF-24712 - POWDER COATING - APP ONLY - INCLUSIVE OF SURF PREP, APP METHODS, & CURE METH ONLY | A material spec, not a special process.
CHXA471201 | MIL-PRF-24712 - POWDER COATING (METRIC) TYPE I | A material spec, not a special process.
CHXA471202 | MIL-PRF-24712 - POWDER COATING (METRIC) TYPE II | A material spec, not a special process.
CHXA471203 | MIL-PRF-24712 - POWDER COATING (METRIC) TYPE III | A material spec, not a special process.
CHXA471204 | MIL-PRF-24712 - POWDER COATING (METRIC) ALL TYPES | A material spec, not a special process.
CHXA500200 | MIL-S-5002 - SURFACE TREATMENT & INORGANIC COATINGS FOR METAL SURFACES | Superseded by MIL-DTL-5002
CHXA520201 | MIL-M-45202 - MAGNESIUM ALLOYS, ANODIC TREATMENT TYPE I | Cancelled and replaced by ASTM D1732
CHXA520202 | MIL-M-45202 - MAGNESIUM ALLOYS, ANODIC TREATMENT TYPE II | Cancelled and replaced by ASTM D1732
CHXA520400 | MIL-G-45204 GOLD PLATING, ELECTRO | Superseded by MIL-DTL-45204
CHXA520401 | MIL-G-45204 - GOLD ELECTROPLATING TYPE I | Superseded by MIL-DTL-45204
CHXA520402 | MIL-G-45204 - GOLD ELECTROPLATING TYPE II | Superseded by MIL-DTL-45204
CHXA520403 | MIL-G-45204 - GOLD ELECTROPLATING TYPE III | Superseded by MIL-DTL-45204
CHXA554100 | MIL-C-5541 - ALUMINUM CHEMICAL FILM ALL TYPES | Cancelled 2003. Superseded by MIL-DTL-5541
CHXA601000 | MIL-PRF-46010, SOLID FILM LUBE | A material spec, not a special process.
CHXA601003 | MIL-PRF-46010 - LUBRICANT, SOLID FILM, HEAT CURED, CORROSION INHIBITING - TYPE III | A material spec, not a special process.
CHXA608500 | MIL-R-46085 - RHODIUM PLATING, ELECTRODEPOSITED CLASS 2 | As of 1997, it has been inactivated for new designs and is no longer used, except for replacement purposes.
CHXA687400 | MIL-M-6874 - METAL SPRAY | Cancelled on 1993 without replacement.
CHXA722600 | MIL-P-47226 - COPPER PLATING, ELECTROLESS | Cancelled on 1996 without replacement.
CHXA831700 | MIL-P-18317 - NICKEL, ELECTROLYTIC | Cancelled on 2020 and replaced by AMS QQ-N-290
CHXA836400 | MIL-F-18264, PRIME AND PAINT | Superseded by MIL-DTL-18264
CHXA865000 | MIL-STD-865 - SELECTIVE (BRUSH PLATING), ELECTRO DEPOSITION | Not for new design
CHXB163201 | DOD-P-16232F - MANGANESE PHOSPHATE COATING HEAVY - TYPE M | Superseded by MIL-DTL-16232
CHXB163202 | DOD-P-16232F - ZINC PHOSPHATE COATING HEAVY - TYPE Z | Superseded by MIL-DTL-16232
CHXC392401 | MIL-C-13924 - BLACK OXIDE COATING FERROUS METALS - CLASS 1 - ALKALINE OXIDIZING | Cancelled and Superseded by MIL-DTL-13924
CHXC392402 | MIL-C-13924 - BLACK OXIDE COATING FERROUS METALS - CLASS 2 - ALKALINE CHROMATE OXIDIZING/CRES TEMPERED | Cancelled and Superseded by MIL-DTL-13924
CHXC392403 | MIL-C-13924 - BLACK OXIDE COATING FERROUS METALS - CLASS 3 - FUSED SALT OXIDIZING/TEMPERED CRES | Cancelled and Superseded by MIL-DTL-13924
CHXC392404 | MIL-C-13924 - BLACK OXIDE COATING FERROUS METALS - CLASS 4 - ALKALINE OXIDIZING/OTHER CRES ALLOYS | Cancelled and Superseded by MIL-DTL-13924
CHXD528500 | MIL-PRF-85285 COATING: POLYURETHANE, AIRCRAFT AND SUPPORT EQUIPMENT | This approval is not considered a process specification but rather a material specification used by manufacturers of this material.
CHXQ320000 | QQ-C-320 - CHROMIUM ELECTROPLATING | Replaced by AMS 2460
CHXQ365001 | QQ-S-365 - SILVER ELECTROPLATING TYPE I | Replaced by ASTM B700
CHXQ365002 | QQ-S-365 - SILVER ELECTROPLATING TYPE II | Replaced by ASTM B700
CHXQ365003 | QQ-S-365 - SILVER ELECTROPLATING TYPE III | Replaced by ASTM B700
CHZS270001 | AMS 2700 - PASSIVATION OF CORROSION RESISTANT STEEL, TYPE 1 | Cancelled. See CHZS270000 on "Active" tab
CHZS270002 | AMS 2700 - PASSIVATION OF CORROSION RESISTANT STEEL, TYPE 2 | Cancelled. See CHZS270000 on "Active" tab
CHZS270003 | AMS 2700 - PASSIVATION OF CORROSION RESISTANT STEEL, TYPE 3 | Cancelled. See CHZS270000 on "Active" tab
CHZS270004 | AMS 2700 - PASSIVATION OF CORROSION RESISTANT STEEL, TYPE 4 | Cancelled. See CHZS270000 on "Active" tab
CHZS270005 | AMS 2700 - PASSIVATION OF CORROSION RESISTANT STEEL, TYPE 5 | Cancelled. See CHZS270000 on "Active" tab
CHZS270006 | AMS 2700 - PASSIVATION OF CORROSION RESISTANT STEEL, TYPE 6 | Cancelled. See CHZS270000 on "Active" tab
CHZS270007 | AMS 2700 - PASSIVATION OF CORROSION RESISTANT STEEL, TYPE 7 | Cancelled. See CHZS270000 on "Active" tab
CHZS270008 | AMS 2700 - PASSIVATION OF CORROSION RESISTANT STEEL, TYPE 8 | Cancelled. See CHZS270000 on "Active" tab
CHZS317100 | AMS/MIL-M-3171 - MAGNESIUM CHEMICAL FILMS ALL TYPES | Spec has been declared "STABILIZED" and will no longer be updated and may no longer represent standard industry practice.
CHZS317101 | AMS/MIL-M-3171 - MAGNESIUM CHEMICAL FILMS - TYPE I - CHROME PICKLET TREAT | Spec has been declared "STABILIZED" and will no longer be updated and may no longer represent standard industry practice.
CHZS317103 | AMS/MIL-M-3171 - MAGNESIUM CHEMICAL FILMS - TYPE III - DICHROMATE TREAT | Spec has been declared "STABILIZED" and will no longer be updated and may no longer represent standard industry practice.
CHZS317104 | AMS/MIL-M-3171 - MAGNESIUM CHEMICAL FILMS - TYPE IV - GALVANIC ANODIZING TREAT | Spec has been declared "STABILIZED" and will no longer be updated and may no longer represent standard industry practice.
CHZS317106 | AMS/MIL-M-3171 - MAGNESIUM CHEMICAL FILMS - TYPE VI - CHROMIC ACID BRUSH-ON TREAT | Spec has been declared "STABILIZED" and will no longer be updated and may no longer represent standard industry practice.
CHZS317107 | AMS/MIL-M-3171 - MAGNESIUM CHEMICAL FILMS - TYPE VII - FLUORIDE ANODIZING | Spec has been declared "STABILIZED" and will no longer be updated and may no longer represent standard industry practice.
CHZS317108 | AMS/MIL-M-3171 - MAGNESIUM CHEMICAL FILMS - TYPE VIII - CHROMATE TREAT | Spec has been declared "STABILIZED" and will no longer be updated and may no longer represent standard industry practice.
CHZS527201 | SAE AS 5272/MIL-PRF-46010 - LUBRICANT, SOLID FILM, HEAT CURED, CORROSION INHIBITING - TYPE I | A material spec, not a special process.
CHZS527202 | SAE AS 5272/MIL-PRF-46010 - LUBRICANT, SOLID FILM, HEAT CURED, CORROSION INHIBITING - TYPE II | A material spec, not a special process.
CHZSP35000 | AMS QQ-P-35/QQ-P-35 - PASSIVATION OF STAINLESS STEEL ALL TYPES | Cancelled 2005. Superseded by AMS 2700
CHZSP35002 | AMS QQ-P-35/QQ-P-35 - PASSIVATION OF STAINLESS STEEL - TYPE II | Cancelled 2005. Superseded by AMS 2700
CHZSP35006 | AMS QQ-P-35/QQ-P-35 - PASSIVATION OF STAINLESS STEEL - TYPE VI | Cancelled 2005. Superseded by AMS 2700
CHZSP35007 | AMS QQ-P-35/QQ-P-35 - PASSIVATION OF STAINLESS STEEL - TYPE VII | Cancelled 2005. Superseded by AMS 2700
CHZSP35008 | AMS QQ-P-35 TYPE VIII PASSIVATION | Cancelled 2005. Superseded by AMS 2700
ELXA168600 | MIL-STD-1686 ELECTROSTATIC DISCHARGE CONTROL PROGRAM | Cancelled. Need to abide to ANSI/ESD 20.20 (ELZNS20200) requirements.
ELXA200000 | MIL-STD-2000 - STANDARD REQUIREMENTS FOR SOLDERED ELECTRICAL AND ELECTRONIC ASSEMBLIES | Cancelled on 1995 without replacement.
ELXA20000A | MIL-STD-2000A - STANDARD REQUIREMENTS FOR SOLDERED ELECTRICAL AND ELECTRONIC ASSEMBLIES | Cancelled on 1995 without replacement.
ELXA878700 | MIL-M-28787 STANDARD ELECTRONIC MODULES | Cancelled on 1989 without replacement.
ELZE001001 | IPC J-STD-001 - REQUIREMENTS FOR SOLDERED ELECTRICAL AND ELECTRONIC ASSEMBLIES CLASS 1 | Class 1 of J-STD-001 is not considered an acceptable class of soldering for LM MFC. Adhere to J-STD-001 Class 3 (ELZE001003) on Active Tab
ELZE001002 | IPC J-STD-001 - REQUIREMENTS FOR SOLDERED ELECTRICAL AND ELECTRONIC ASSEMBLIES CLASS 2 | Class 2 of J-STD-001 is not considered an acceptable class of soldering for LM MFC. Adhere to J-STD-001 Class 3 (ELZE001003) on Active Tab
ELZE001005 | IPC J-STD-001 - REQUIREMENTS FOR HAND SOLDERED ELECTRICAL AND ELECTRONIC ASSEMBLIES CLASS 1 | Class 1 of J-STD-001 (HAND SOLDERED) is not considered an acceptable class of soldering for LM MFC. Adhere to J-STD-001 (HAND SOLDERED) Class 3 (ELZE001004) on Active Tab
ELZE001006 | IPC J-STD-001 - REQUIREMENTS FOR HAND SOLDERED ELECTRICAL AND ELECTRONIC ASSEMBLIES CLASS 2 | Class 2 of J-STD-001 (HAND SOLDERED) is not considered an acceptable class of soldering for LM MFC. Adhere to J-STD-001 (HAND SOLDERED) Class 3 (ELZE001004) on Active Tab
ELZE061000 | IPC-A-610 - ACCEPTABILITY OF ELECTRONIC ASSEMBLIES | This is a workmanship standard not a special process.
HTAA799003 | 79P050000 CODE 9003 - STRESS RELIEF | AMS 2750 (HTZS275000) satisfies furnace requirements of 79P050000 Code 9003, 9004, & 9005. No longer surveying to HTAA799003 Approval Code.
HTAA799004 | 79P050000, CODE 9004 THERMAL STABILIZATION | AMS 2750 (HTZS275000) satisfies furnace requirements of 79P050000 Code 9003, 9004, & 9005. No longer surveying to HTAA799004 Approval Code.
HTAA799005 | 79P050000, CODE 9005 - STRESS RELIEF AND THERMAL STABILIZATION | AMS 2750 (HTZS275000) satisfies furnace requirements of 79P050000 Code 9003, 9004, & 9005. No longer surveying to HTAA799005 Approval Code.
HTXA608800 | AMS/MIL-H-6088 - STRESS RELIEF OF ALUMINUM ALLOYS | This standard was cancelled in 2000 and replace by AMS2771 (aluminum castings) and AMS2770 (wrought aluminum)
HTXA609002 | MIL-S-6090, NITRIDING HT | Cancelled and Superseded by AMS-S-6090, which has been superseded as well by AMS 2759/6, AMS 2759/7 and AMS 2759/8.
HTXA687500 | MIL-H-6875 - HEAT TREATMENT OF STEEL | This specification is utilized for heat treatment of raw materials. It no longer applies to parts. All heat treat surveys referencing this specification are to use the appropriate AMS 2759 specification.
HTXA687501 | MIL-H-6875 - HEAT TREATMENT OF STEEL - CLASS A | This specification is utilized for heat treatment of raw materials. It no longer applies to parts. All heat treat surveys referencing this specification are to use the appropriate AMS 2759 specification.
HTXA687502 | MIL-H-6875 - HEAT TREATMENT OF STEEL - CLASS B | This specification is utilized for heat treatment of raw materials. It no longer applies to parts. All heat treat surveys referencing this specification are to use the appropriate AMS 2759 specification.
HTXA687503 | MIL-H-6875 - HEAT TREATMENT OF STEEL - CLASS C | This specification is utilized for heat treatment of raw materials. It no longer applies to parts. All heat treat surveys referencing this specification are to use the appropriate AMS 2759 specification.
HTXA687504 | MIL-H-6875 - HEAT TREATMENT OF STEEL - CLASS D | This specification is utilized for heat treatment of raw materials. It no longer applies to parts. All heat treat surveys referencing this specification are to use the appropriate AMS 2759 specification.
HTXA687505 | MIL-H-6875 - STRESS RELIEF OF STEEL - CLASS A | This specification is utilized for heat treatment of raw materials. It no longer applies to parts. All heat treat surveys referencing this specification are to use the appropriate AMS 2759 specification.
HTXA687506 | MIL-H-6875 - STRESS RELIEF OF STEEL - CLASS B | This specification is utilized for heat treatment of raw materials. It no longer applies to parts. All heat treat surveys referencing this specification are to use the appropriate AMS 2759 specification.
HTXA687507 | MIL-H-6875 - STRESS RELIEF OF STEEL - CLASS C | This specification is utilized for heat treatment of raw materials. It no longer applies to parts. All heat treat surveys referencing this specification are to use the appropriate AMS 2759 specification.
HTXA687508 | MIL-H-6875 - STRESS RELIEF OF STEEL - CLASS D | This specification is utilized for heat treatment of raw materials. It no longer applies to parts. All heat treat surveys referencing this specification are to use the appropriate AMS 2759 specification.
HTXA719900 | MIL-H-7199 - HEAT TREATMENT OF COPPER BERYLLIUM ALLOYS | Superseeded by AMS-H-7199 (HTZS719900)
HTZBB59700 | ASTM B597 - HEAT TREATMENT OF ALUMINUM ALLOYS | Superseded by ASTM B917 and ASTM B918
HTZS120000 | AMS/MIL-H-81200 - HEAT TREATMENT OF TITANIUM | This is a raw material spec. For made parts use AMS 2801.
HTZS159500 | AMS-STD-1595/MIL-STD-1595 - QUALIFICATION OF FUSION WELDERS | Cancelled 2007. Superseded by AWS D17.1
HTZS196200 | ARP 1962 - TRAINING AND APPROVAL OF HEAT TREATING PERSONNEL | There is no heat treat specfication that stipulates this as a requirment. They all state that a heat treat training program must exist "such as ARP 1962".
HTZS275500 | AMS 2755 - LIQUID SALT BATH NITRIDING | No Checklist in the System. Spec has been declared "STABILIZED" and will no longer be updated and may no longer represent standard industry practice.
HTZS277200 | AMS 2772 - HEAT TREATMENT OF ALUMINUM ALLOY RAW MATERIALS | This is a raw material spec. For made parts use AMS2771 (aluminum castings) and AMS2770 (wrought aluminum).
HTZS316500 | AMS-S-13165 - SHOT PEENING OF METAL PARTS | Cancelled 2007. Superseded by AMS 2430
HTZS685700 | AMS-M-6857 - HEAT TREATMENT OF MAGNESIUM ALLOY CASTINGS | Cancelled 2006. Superseded by AMS 2768
HTZS687500 | SAE AMS-H-6875 - HEAT TREATMENT OF STEEL RAW MATERIALS | This specification is utilized for heat treatment of raw materials. It no longer applies to parts. All heat treat surveys referencing this specification are to use the appropriate AMS 2759 specification.
NMXA194900 | MIL-STD-1949 MAGNETIC PARTICAL INSPECTION | Cancelled and Superseded by ASTM E1444
NMXA686800 | MIL-I-6868 - MAGNETIC PARTICLE INSPECTION | Cancelled and Superseded by MIL-STD-1949. MIL-STD-1949 has been Superseded by ASTM E1444
NPXA686604 | MIL-STD-6866 - PENETRANT INSPECTION ETCHING | Cancelled and Superseded by ASTM E1417
NPXA68661A | MIL-STD-6866 - PENETRANT INSPECTION - TYPE I, METHOD A | Cancelled and Superseded by ASTM E1417
NPXA68661B | MIL-STD-6866 - PENETRANT INSPECTION - TYPE I, METHOD B | Cancelled and Superseded by ASTM E1417
NPXA68661C | MIL-STD-6866 - PENETRANT INSPECTION - TYPE I, METHOD C | Cancelled and Superseded by ASTM E1417
NPXA68661D | MIL-STD-6866 - PENETRANT INSPECTION - TYPE I, METHOD D | Cancelled and Superseded by ASTM E1417
NPXA68662A | MIL-STD-6866 - PENETRANT INSPECTION - TYPE II, METHOD A | Cancelled and Superseded by ASTM E1417
NPXA68662B | MIL-STD-6866 - PENETRANT INSPECTION - TYPE II, METHOD B | Cancelled and Superseded by ASTM E1417
NPXA68662C | MIL-STD-6866 - PENETRANT INSPECTION - TYPE II, METHOD C | Cancelled and Superseded by ASTM E1417
NPXA68662D | MIL-STD-6866 - PENETRANT INSPECTION - TYPE II, METHOD D | Cancelled and Superseded by ASTM E1417
NPXA68663A | MIL-STD-6866 - PENETRANT INSPECTION - TYPE III, METHOD A | Cancelled and Superseded by ASTM E1417
NPXA68663B | MIL-STD-6866 - PENETRANT INSPECTION - TYPE III, METHOD B | Cancelled and Superseded by ASTM E1417
NPXA68663C | MIL-STD-6866 - PENETRANT INSPECTION - TYPE III, METHOD C | Cancelled and Superseded by ASTM E1417
NPXA68663D | MIL-STD-6866 - PENETRANT INSPECTION - TYPE III, METHOD D | Cancelled and Superseded by ASTM E1417
NRXA453000 | MIL-STD-453 RADIOGRAPHIC INSPECTION | Cancelled and Superseded by ASTM E1742
SQAA042041 | 79E040001 - SUPPLIER REQMNTS FOR USE OF REDUCED DIMENSION DRAWINGS | With release of Rev B in March 2018 compliance is no longer verified with a special process survey. TSPG38 replaced with MFC-PR-028
SQXA27600A | MIL-STD-276A - IMPREGNATION NONFERROUS METAL CASTINGS | Use MIL-STD-276 code (SQXA276000)
SQXE410000 | NAS-STD-410 - NONDESTRUCTIVE TESTING PERSONNEL QUALIFICATION AND CERTIFICATION | Superseeded by SQXF410000
SQZS215700 | AMS-STD-2175/MIL-STD-2175 - CLASSIFICATION & INSPECTION OF CASTINGS | Cancelled 2003. Superseded by AMS 2175. AMS 2175 is an acceptance standard not a special process.
SQZS562900 | AMS 5629 - STEEL, CORROSION RESISTANT, BAR, WIRE, FORGINGS, RINGS, AND EXTRUSIONS | A raw material spec, not a special process.
SQZS564300 | AMS 5643 - STEEL, CORROSION RESISTANT, BAR, WIRE, FORGINGS, MECHANICAL TUBING and RINGS | A raw material spec, not a special process.
WLXA126100 | MIL-STD-1261 - FUSION WELDING - ARC WELDING, STEEL | Cancelled on 1998 without replacement.
WLXA168800 | MIL-STD-1688 - FABRICATION, WELDING & INSPECTION OF HY-80/100 | Cancelled on 1998 without replacement.
WLXA248000 | MIL-STD-248 - FUSION WELDING - CARBON & ALL0Y STEEL MIG | Cancelled and refer to NAVSEA S9074-AQ-GIB-010/248
WLXA24800B | MIL-STD-248 - TORCH BRAZING | Cancelled and refer to NAVSEA S9074-AQ-GIB-010/248
WLXA271000 | MIL-STD-271 - REQUIREMENTS FOR NON-DESTRUCTIVE TESTING METHODS | Cancelled on 1995 without replacement.
WLXA278000 | MIL-STD-278 - FUSION WELDING UNSPECIFIED | Cancelled and refer to NAVSEA S9074-AR-GIB-010/278
WLXA454000 | MIL-STD-454 - BRAZING & SOLDERING | Cancelled on 1995. Refer to 79P000002/J-STD-001
WLXA574300 | MIL-S-45743 - BRAZING & SOLDERING | Cancelled on 1995 without replacement.
WLXA613200 | MIL-W-46132, AMS 2680, AMS 2681 - ELECTRON BEAM WELDING | No Longer using this Approval Code; Separate Approval Codes for AMS 2680 (WLZS268000) and AMS 2681 (WLZS268100).
WLXA788301 | MIL-B-7883 - TORCH BRAZING | Superseded by: AWS C3.4M/C3.4 Except Aluminum: AWS C3.7M C3.7
WLXA788302 | MIL-B-7883 - FURNACE BRAZING | Superseded by: AWS C3.6M/C3.6 Except Aluminum: AWS C3.7M C3.7
WLXA788303 | MIL-B-7883 - INDUCTION BRAZING | Superseded by: AWS C3.5M/C3.5 Except Aluminum: AWS C3.7M C3.7
WLXA788304 | MIL-B-7883 - RESISTANCE BRAZING | Superseded by: AWS C3.9M/C3.9 Except Aluminum: AWS C3.7M C3.7
WLXA788305 | MIL-B-7883 - FLUX BATH DIP BRAZING | Superseded by: AWS C3.7M/C3.7
WLXA788306 | MIL-B-7883 - BRAZING UNSPECIFIED | Superseded by: AWS C3.7M/C3.7
WLXA788307 | MIL-B-7883 - ARC BRAZING | Superseded by: AWS C3.7M/C3.7
WLXA860400 | MIL-W-8604 - FUSION WELDING - ALUMINUM ALLOYS | Cancelled and superseded by MIL-STD-2219 which has been superseded by AWS D17.1.
WLXA861100 | MIL-W-8611 - FUSION WELDING - CARBON & ALLOY STEEL | Cancelled and superseded by MIL-STD-2219 which has been superseded by AWS D17.1.
WLXB188600 | DOD-STD-1866 - SOLDERING PROCESS, GENERAL | Cancelled on 1981 without replacement.
WLZS221900 | AMS-STD-2219/MIL-STD-2219 - FUSION WELDING | Cancelled 2002. Superseded by AWS D17.1
WLZS268900 | AMS 2689 - FUSION WELDING - TITANIUM AND TITANIUM ALLOYS | No Checklist in the System. Spec has been declared "STABILIZED" and will no longer be updated and may no longer represent standard industry practice.
WLZS685800 | SAE-AMS-W-6858/MIL-W-6858 - WELDING | Superseded by AWS D17.2
SQCC217500 | MFC AMS-2175 - CLASSIFICATION & INSPECTION OF CASTINGS | Approval Code Inactivated. AMS 2175 is an acceptance standard not a special process.